## 814
Time_sec | SETPOINT [°C] | CHAMBER TEMP. [°C] | PIECE TEMP [°C] | VACUUM mBar | VACUUM SETPOINT mBar
0 | 24.3 | 24.2 | 16.8 | -820 | -821
10 | 24.5 | 24.2 | 16.9 | -817 | -821
20 | 24.8 | 24.2 | 16.8 | -826 | -821
30 | 25.1 | 24.2 | 17.2 | -823 | -821
40 | 25.3 | 24.2 | 17.1 | -820 | -821
50 | 25.6 | 24.2 | 17.1 | -817 | -821
60 | 25.8 | 24.2 | 17 | -826 | -821
70 | 26.1 | 24.2 | 17.1 | -822 | -821
80 | 26.4 | 24.2 | 17.1 | -819 | -821
90 | 26.6 | 24.3 | 17.1 | -816 | -821
100 | 26.9 | 24.3 | 17.2 | -824 | -821
110 | 27.2 | 24.4 | 17.3 | -821 | -821
120 | 40.1 | 24.4 | 17.6 | -818 | -821
130 | 40.3 | 24.5 | 17.6 | -828 | -821
140 | 40.6 | 24.7 | 18.4 | -824 | -821
150 | 40.8 | 24.8 | 17.5 | -821 | -821
160 | 41.1 | 24.9 | 18.6 | -818 | -821
170 | 41.3 | 25.2 | 17.5 | -828 | -821
180 | 41.6 | 25.5 | 19 | -824 | -821
190 | 41.8 | 25.9 | 18.6 | -821 | -821
200 | 42.1 | 26.3 | 21.2 | -818 | -821
210 | 42.3 | 26.8 | 25.1 | -827 | -821
220 | 42.6 | 27.2 | 25.3 | -824 | -821
230 | 42.8 | 27.8 | 25.4 | -821 | -821
240 | 43.1 | 28.3 | 25.7 | -818 | -821
250 | 43.3 | 28.7 | 25.8 | -827 | -821
260 | 43.6 | 29.3 | 26 | -824 | -821
270 | 43.8 | 30 | 26.2 | -820 | -821
280 | 44.1 | 30.6 | 26.5 | -818 | -821
290 | 44.3 | 31.1 | 26.7 | -827 | -821
300 | 44.6 | 31.8 | 26.9 | -823 | -821
310 | 44.8 | 32.4 | 27.1 | -821 | -821
320 | 45.1 | 33 | 27.3 | -818 | -821
330 | 45.3 | 33.6 | 27.5 | -826 | -821
340 | 45.6 | 34.3 | 27.8 | -823 | -821
350 | 45.8 | 34.8 | 27.9 | -820 | -821
360 | 46.1 | 35.4 | 28.1 | -818 | -821
370 | 46.3 | 36.1 | 28.4 | -827 | -821
380 | 46.6 | 36.7 | 28.6 | -823 | -821
390 | 46.8 | 37.3 | 28.9 | -821 | -821
400 | 47.1 | 37.8 | 29.1 | -818 | -821
410 | 47.3 | 38.3 | 29.3 | -827 | -821
420 | 47.6 | 39 | 29.6 | -824 | -821
430 | 47.8 | 39.7 | 29.8 | -821 | -821
440 | 48.1 | 40.3 | 30.2 | -818 | -821
450 | 48.3 | 40.8 | 30.5 | -816 | -821
460 | 48.6 | 41.5 | 30.8 | -824 | -821
470 | 48.8 | 42.1 | 31 | -821 | -821
480 | 49.1 | 42.7 | 31.3 | -819 | -821
490 | 49.3 | 43.3 | 31.6 | -816 | -821
500 | 49.6 | 43.9 | 31.9 | -825 | -821
510 | 49.8 | 44.5 | 32.2 | -823 | -821
520 | 50.1 | 45 | 32.5 | -820 | -821
530 | 50.3 | 45.7 | 32.9 | -818 | -821
540 | 50.6 | 46.2 | 33.1 | -829 | -821
550 | 50.8 | 46.6 | 33.5 | -825 | -821
560 | 51.1 | 47 | 33.8 | -822 | -821
570 | 51.3 | 47.5 | 34 | -820 | -821
580 | 51.6 | 48 | 34.4 | -817 | -821
590 | 51.8 | 48.5 | 34.7 | -826 | -821
600 | 52.1 | 49 | 35.1 | -823 | -821
610 | 52.3 | 49.4 | 35.3 | -821 | -821
620 | 52.6 | 49.6 | 35.6 | -818 | -821
630 | 52.8 | 50.1 | 35.8 | -828 | -821
640 | 53.1 | 50.6 | 36.1 | -825 | -821
650 | 53.3 | 51.3 | 36.4 | -822 | -821
660 | 53.6 | 51.8 | 36.7 | -820 | -821
670 | 53.8 | 52.5 | 37.1 | -817 | -821
680 | 54.1 | 52.9 | 37.4 | -826 | -821
690 | 54.3 | 53.2 | 37.7 | -823 | -821
700 | 54.6 | 53.7 | 38 | -820 | -821
710 | 54.8 | 54.1 | 38.3 | -818 | -821
720 | 55.1 | 54.5 | 38.7 | -827 | -821
730 | 55.3 | 55 | 38.9 | -824 | -821
740 | 55.6 | 55.4 | 39.2 | -822 | -821
750 | 55.8 | 55.9 | 39.4 | -819 | -821
760 | 56.1 | 56.4 | 39.8 | -817 | -821
770 | 56.3 | 56.7 | 40.2 | -825 | -821
780 | 56.6 | 57.1 | 40.5 | -822 | -821
790 | 56.8 | 57.4 | 40.8 | -820 | -821
800 | 57.1 | 57.7 | 41.1 | -818 | -821
810 | 57.3 | 58 | 41.5 | -828 | -821
820 | 57.6 | 58.3 | 41.7 | -825 | -821
830 | 57.8 | 58.7 | 42.1 | -822 | -821
840 | 58.1 | 58.9 | 42.3 | -820 | -821
850 | 58.3 | 59.2 | 42.7 | -817 | -821
860 | 58.6 | 59.4 | 42.9 | -827 | -821
870 | 58.8 | 59.6 | 43.2 | -824 | -821
880 | 59.1 | 59.8 | 43.3 | -822 | -821
890 | 59.3 | 60.1 | 43.6 | -819 | -821
900 | 59.6 | 60.4 | 43.9 | -817 | -821
910 | 59.8 | 60.7 | 44.2 | -826 | -821
920 | 60.1 | 61 | 44.5 | -823 | -821
930 | 60.3 | 61.1 | 44.8 | -821 | -821
940 | 60.6 | 61.3 | 45.2 | -819 | -821
950 | 60.8 | 61.5 | 45.5 | -817 | -821
960 | 61.1 | 61.7 | 45.8 | -825 | -821
970 | 61.3 | 61.9 | 46 | -822 | -821
980 | 61.6 | 62.1 | 46.2 | -820 | -821
990 | 61.8 | 62.3 | 46.4 | -818 | -821
1000 | 62.1 | 62.6 | 46.7 | -824 | -821
1010 | 62.3 | 62.9 | 47 | -821 | -821
1020 | 62.6 | 63.1 | 47.2 | -819 | -821
1030 | 62.8 | 63.4 | 47.5 | -817 | -821
1040 | 63.1 | 63.6 | 47.8 | -826 | -821
1050 | 63.3 | 63.7 | 48.1 | -822 | -821
1060 | 63.6 | 64 | 48.4 | -820 | -821
1070 | 63.8 | 64.2 | 48.7 | -818 | -821
1080 | 64.1 | 64.4 | 49 | -828 | -821
1090 | 64.3 | 64.6 | 49.2 | -825 | -821
1100 | 64.6 | 64.9 | 49.5 | -822 | -821
1110 | 64.8 | 65.1 | 49.8 | -820 | -821
1120 | 65.1 | 65.3 | 50.2 | -818 | -821
1130 | 65.3 | 65.5 | 50.4 | -828 | -821
1140 | 65.6 | 65.8 | 50.7 | -824 | -821
1150 | 65.8 | 65.9 | 51 | -822 | -821
1160 | 66.1 | 66.1 | 51.3 | -820 | -821
1170 | 66.3 | 66.3 | 51.5 | -818 | -821
1180 | 66.6 | 66.5 | 51.7 | -825 | -821
1190 | 66.8 | 66.7 | 51.9 | -822 | -821
1200 | 67.1 | 66.9 | 52.2 | -820 | -821
1210 | 67.3 | 67 | 52.5 | -817 | -821
1220 | 67.6 | 67.3 | 52.8 | -827 | -821
1230 | 67.8 | 67.5 | 53.2 | -824 | -821
1240 | 68.1 | 67.7 | 53.6 | -821 | -821
1250 | 68.3 | 68 | 54 | -819 | -821
1260 | 68.6 | 68.2 | 54.3 | -817 | -821
1270 | 68.8 | 68.4 | 54.6 | -824 | -821
1280 | 69.1 | 68.5 | 55 | -821 | -821
1290 | 69.3 | 68.7 | 55.3 | -819 | -821
1300 | 69.6 | 68.9 | 55.6 | -817 | -821
1310 | 69.8 | 69.2 | 55.9 | -825 | -821
1320 | 70 | 69.4 | 56.1 | -823 | -821
1330 | 70 | 69.6 | 56.5 | -820 | -821
1340 | 70 | 69.8 | 56.9 | -818 | -821
1350 | 70 | 70 | 57.2 | -817 | -821
1360 | 70 | 70.2 | 57.4 | -822 | -821
1370 | 70 | 70.4 | 57.6 | -820 | -821
1380 | 70 | 70.6 | 57.9 | -818 | -821
1390 | 70 | 70.8 | 58.2 | -828 | -821
1400 | 70 | 71 | 58.4 | -825 | -821
1410 | 70 | 71.3 | 58.7 | -822 | -821
1420 | 70 | 71.5 | 59.1 | -820 | -821
1430 | 70 | 71.9 | 59.4 | -818 | -821
1440 | 70 | 72.1 | 59.8 | -825 | -821
1450 | 70 | 72.4 | 60.1 | -825 | -821
1460 | 70 | 72.5 | 60.4 | -823 | -821
1470 | 70 | 72.7 | 60.6 | -821 | -821
1480 | 70 | 72.8 | 60.9 | -819 | -821
1490 | 70 | 72.9 | 61.2 | -817 | -821
1500 | 70 | 73.1 | 61.5 | -825 | -821
1510 | 70 | 73.2 | 61.7 | -823 | -821
1520 | 70 | 73.2 | 62 | -821 | -821
1530 | 70 | 73.4 | 62.3 | -819 | -821
1540 | 70 | 73.5 | 62.4 | -817 | -821
1550 | 70 | 73.6 | 62.6 | -824 | -821
1560 | 70 | 73.7 | 62.9 | -821 | -821
1570 | 70 | 73.8 | 63.1 | -820 | -821
1580 | 70 | 73.8 | 63.3 | -817 | -821
1590 | 70 | 73.9 | 63.6 | -826 | -821
1600 | 70 | 73.9 | 63.8 | -824 | -821
1610 | 70 | 73.8 | 63.9 | -821 | -821
1620 | 70 | 73.8 | 64.1 | -819 | -821
1630 | 70 | 73.8 | 64.2 | -817 | -821
1640 | 70 | 73.7 | 64.2 | -829 | -821
1650 | 70 | 73.7 | 64.3 | -826 | -821
1660 | 70 | 73.6 | 64.5 | -824 | -821
1670 | 70 | 73.5 | 64.6 | -822 | -821
1680 | 70 | 73.4 | 64.6 | -820 | -821
1690 | 70 | 73.3 | 64.7 | -818 | -821
1700 | 70 | 73.2 | 64.9 | -829 | -821
1710 | 70 | 73.1 | 65.1 | -826 | -821
1720 | 70 | 72.9 | 65.2 | -824 | -821
1730 | 70 | 72.8 | 65.3 | -822 | -821
1740 | 70 | 72.7 | 65.3 | -820 | -821
1750 | 70 | 72.5 | 65.4 | -818 | -821
1760 | 70 | 72.4 | 65.4 | -827 | -821
1770 | 70 | 72.3 | 65.4 | -824 | -821
1780 | 70 | 72.1 | 65.5 | -822 | -821
1790 | 70 | 72 | 65.5 | -820 | -821
1800 | 70 | 71.8 | 65.6 | -818 | -821
1810 | 70 | 71.7 | 65.6 | -827 | -821
1820 | 70 | 71.5 | 65.6 | -824 | -821
1830 | 70 | 71.4 | 65.6 | -822 | -821
1840 | 70 | 71.2 | 65.7 | -820 | -821
1850 | 70 | 71 | 65.7 | -818 | -821
1860 | 70 | 70.9 | 65.7 | -827 | -821
1870 | 70 | 70.7 | 65.6 | -824 | -821
1880 | 70 | 70.6 | 65.7 | -822 | -821
1890 | 70 | 70.4 | 65.7 | -820 | -821
1900 | 70 | 70.2 | 65.8 | -818 | -821
1910 | 70 | 70.1 | 65.8 | -827 | -821
1920 | 70 | 69.9 | 65.8 | -824 | -821
1930 | 70 | 69.8 | 65.8 | -823 | -821
1940 | 70 | 69.7 | 66 | -820 | -821
1950 | 70 | 69.5 | 66 | -819 | -821
1960 | 70 | 69.5 | 66 | -817 | -821
1970 | 70 | 69.3 | 66.1 | -823 | -821
1980 | 70 | 69.3 | 66.1 | -821 | -821
1990 | 70 | 69.2 | 66.2 | -819 | -821
2000 | 70 | 69.1 | 66.2 | -817 | -821
2010 | 70 | 69 | 66.2 | -826 | -821
2020 | 70 | 68.9 | 66.2 | -824 | -821
2030 | 70 | 68.9 | 66.3 | -822 | -821
2040 | 70 | 68.9 | 66.4 | -820 | -821
2050 | 70 | 68.8 | 66.4 | -818 | -821
2060 | 70 | 68.8 | 66.4 | -826 | -821
2070 | 70 | 68.8 | 66.6 | -822 | -821
2080 | 70 | 68.8 | 66.7 | -820 | -821
2090 | 70 | 68.8 | 66.7 | -818 | -821
2100 | 70 | 68.8 | 66.7 | -817 | -821
2110 | 70 | 68.8 | 66.8 | -823 | -821
2120 | 70 | 68.9 | 66.8 | -820 | -821
2130 | 70 | 68.9 | 66.9 | -818 | -821
2140 | 70 | 69 | 67 | -817 | -821
2150 | 70 | 69 | 67.1 | -823 | -821
2160 | 70 | 69 | 67.2 | -821 | -821
2170 | 70 | 69.1 | 67.4 | -819 | -821
2180 | 70 | 69.1 | 67.5 | -817 | -821
2190 | 70 | 69.2 | 67.6 | -827 | -821
2200 | 70 | 69.2 | 67.7 | -824 | -821
2210 | 70 | 69.3 | 67.8 | -822 | -821
2220 | 70 | 69.3 | 67.9 | -821 | -821
2230 | 70 | 69.4 | 67.9 | -819 | -821
2240 | 70 | 69.4 | 68 | -817 | -821
2250 | 70 | 69.5 | 68.1 | -826 | -821
2260 | 70 | 69.5 | 68.2 | -824 | -821
2270 | 70 | 69.6 | 68.3 | -822 | -821
2280 | 70 | 69.6 | 68.4 | -820 | -821
2290 | 70 | 69.8 | 68.5 | -818 | -821
2300 | 70 | 69.8 | 68.7 | -825 | -821
2310 | 70 | 69.8 | 68.8 | -823 | -821
2320 | 70 | 70 | 68.9 | -821 | -821
2330 | 70 | 70 | 69.1 | -819 | -821
2340 | 70 | 70 | 69.2 | -817 | -821
2350 | 70 | 70.1 | 69.3 | -824 | -821
2360 | 70 | 70.2 | 69.3 | -821 | -821
2370 | 70 | 70.2 | 69.4 | -819 | -821
2380 | 70 | 70.3 | 69.6 | -817 | -821
2390 | 70 | 70.3 | 69.7 | -827 | -821
2400 | 70 | 70.3 | 69.8 | -824 | -821
2410 | 70 | 70.4 | 69.8 | -822 | -821
2420 | 70 | 70.4 | 69.9 | -821 | -821
2430 | 70 | 70.5 | 70.1 | -819 | -821
2440 | 70 | 70.5 | 70.2 | -817 | -821
2450 | 70 | 70.5 | 70.4 | -825 | -821
2460 | 70 | 70.6 | 70.5 | -822 | -821
2470 | 70 | 70.6 | 70.6 | -820 | -821
2480 | 70 | 70.7 | 70.7 | -819 | -821
2490 | 70 | 70.7 | 70.8 | -817 | -821
2500 | 70 | 70.7 | 71 | -823 | -821
2510 | 70 | 70.7 | 71.1 | -821 | -821
2520 | 70 | 70.8 | 71.3 | -819 | -821
2530 | 70 | 70.8 | 71.5 | -817 | -821
2540 | 70 | 70.8 | 71.8 | -827 | -821
2550 | 70 | 70.9 | 72.1 | -824 | -821
2560 | 70 | 70.9 | 72.4 | -823 | -821
2570 | 70 | 70.9 | 72.7 | -821 | -821
2580 | 70 | 70.9 | 72.8 | -819 | -821
2590 | 70 | 70.9 | 72.9 | -817 | -821
2600 | 70 | 70.9 | 72.9 | -826 | -821
2610 | 70 | 70.9 | 73 | -824 | -821
2620 | 70 | 70.9 | 73.1 | -822 | -821
2630 | 70 | 70.9 | 73.1 | -820 | -821
2640 | 70 | 70.9 | 73.1 | -819 | -821
2650 | 70 | 70.9 | 73.1 | -817 | -821
2660 | 70 | 70.9 | 73.1 | -822 | -821
2670 | 70 | 70.9 | 73.3 | -820 | -821
2680 | 70 | 70.8 | 73.6 | -819 | -821
2690 | 70 | 70.8 | 73.6 | -817 | -821
2700 | 70 | 70.8 | 73.8 | -825 | -821
2710 | 70 | 70.7 | 73.8 | -823 | -821
2720 | 70 | 70.7 | 73.9 | -821 | -821
2730 | 70 | 70.7 | 73.9 | -819 | -821
2740 | 70 | 70.6 | 73.9 | -818 | -821
2750 | 70 | 70.6 | 73.8 | -826 | -821
2760 | 70 | 70.5 | 73.8 | -823 | -821
2770 | 70 | 70.5 | 73.8 | -822 | -821
2780 | 70 | 70.4 | 73.7 | -819 | -821
2790 | 70 | 70.4 | 73.7 | -818 | -821
2800 | 70 | 70.4 | 73.6 | -824 | -821
2810 | 70 | 70.4 | 73.6 | -822 | -821
2820 | 70 | 70.3 | 73.5 | -820 | -821
2830 | 70 | 70.3 | 73.5 | -818 | -821
2840 | 70 | 70.3 | 73.5 | -817 | -821
2850 | 70 | 70.2 | 73.4 | -823 | -821
2860 | 70 | 70.2 | 73.4 | -821 | -821
2870 | 70 | 70.2 | 73.4 | -819 | -821
2880 | 70 | 70.1 | 73.3 | -817 | -821
2890 | 70 | 70.2 | 73.4 | -823 | -821
2900 | 70 | 70 | 73.3 | -821 | -821
2910 | 70 | 70 | 73.2 | -819 | -821
2920 | 70 | 70 | 73.2 | -817 | -821
2930 | 70 | 70 | 73.2 | -826 | -821
2940 | 70 | 69.9 | 73.2 | -824 | -821
2950 | 70 | 69.9 | 73.1 | -822 | -821
2960 | 70 | 69.8 | 73.1 | -820 | -821
2970 | 70 | 69.8 | 73.1 | -819 | -821
2980 | 70 | 69.8 | 73.1 | -817 | -821
2990 | 70 | 69.8 | 73.1 | -823 | -821
3000 | 70 | 69.8 | 73.1 | -821 | -821
3010 | 70 | 69.8 | 73.1 | -820 | -821
3020 | 70 | 69.8 | 73.1 | -818 | -821
3030 | 70 | 69.8 | 73.1 | -828 | -821
3040 | 70 | 69.7 | 73.1 | -825 | -821
3050 | 70 | 69.7 | 73.1 | -823 | -821
3060 | 70 | 69.8 | 73.1 | -821 | -821
3070 | 70 | 69.8 | 73.1 | -820 | -821
3080 | 70 | 69.8 | 73.1 | -818 | -821
3090 | 70 | 69.8 | 73.1 | -827 | -821
3100 | 70 | 69.8 | 73.1 | -824 | -821
3110 | 70 | 69.8 | 73.1 | -822 | -821
3120 | 70 | 69.8 | 73.2 | -820 | -821
3130 | 70 | 69.8 | 73.3 | -819 | -821
3140 | 70 | 69.8 | 73.3 | -817 | -821
3150 | 70 | 69.8 | 73.3 | -826 | -821
3160 | 70 | 69.8 | 73.3 | -823 | -821
3170 | 70 | 69.9 | 73.3 | -822 | -821
3180 | 70 | 69.9 | 73.4 | -820 | -821
3190 | 70 | 69.9 | 73.4 | -818 | -821
3200 | 70 | 69.9 | 73.4 | -825 | -821
3210 | 70 | 69.9 | 73.4 | -822 | -821
3220 | 70 | 69.9 | 73.4 | -821 | -821
3230 | 70 | 70 | 73.4 | -819 | -821
3240 | 70 | 70 | 73.4 | -817 | -821
3250 | 70 | 70 | 73.5 | -823 | -821
3260 | 70 | 70.1 | 73.5 | -821 | -821
3270 | 70 | 70.1 | 73.5 | -819 | -821
3280 | 70 | 70.1 | 73.5 | -817 | -821
3290 | 70 | 70.1 | 73.5 | -823 | -821
3300 | 70 | 70.1 | 73.5 | -821 | -821
3310 | 70 | 70.2 | 73.5 | -819 | -821
3320 | 70 | 70.2 | 73.6 | -818 | -821
3330 | 70 | 70.2 | 73.6 | -824 | -821
3340 | 70 | 70.2 | 73.6 | -822 | -821
3350 | 70 | 70.2 | 73.6 | -820 | -821
3360 | 70 | 70.2 | 73.5 | -818 | -821
3370 | 70 | 70.2 | 73.5 | -824 | -821
3380 | 70 | 70.2 | 73.5 | -822 | -821
3390 | 70 | 70.3 | 73.5 | -820 | -821
3400 | 70 | 70.3 | 73.5 | -818 | -821
3410 | 70 | 70.3 | 73.5 | -825 | -821
3420 | 70 | 70.2 | 73.5 | -823 | -821
3430 | 70 | 70.2 | 73.5 | -820 | -821
3440 | 70 | 70.2 | 73.5 | -819 | -821
3450 | 70 | 70.2 | 73.6 | -817 | -821
3460 | 70 | 70.2 | 73.5 | -826 | -821
3470 | 70 | 70.2 | 73.5 | -823 | -821
3480 | 70 | 70.2 | 73.5 | -822 | -821
3490 | 70 | 70.2 | 73.5 | -820 | -821
3500 | 70 | 70.2 | 73.5 | -818 | -821
3510 | 70 | 70.2 | 73.5 | -829 | -821
3520 | 70 | 70.2 | 73.5 | -826 | -821
3530 | 70 | 70.2 | 73.5 | -824 | -821
3540 | 70 | 70.2 | 73.5 | -822 | -821
3550 | 70 | 70.2 | 73.5 | -820 | -821
3560 | 70 | 70.2 | 73.4 | -818 | -821
3570 | 70 | 70.2 | 73.4 | -824 | -821
3580 | 70 | 70.2 | 73.4 | -823 | -821
3590 | 70 | 70.2 | 73.4 | -821 | -821
3600 | 70 | 70.2 | 73.4 | -819 | -821
3610 | 70 | 70.2 | 73.4 | -818 | -821
3620 | 70 | 70.2 | 73.4 | -824 | -821
3630 | 70 | 70.2 | 73.4 | -822 | -821
3640 | 70 | 70.2 | 73.4 | -820 | -821
3650 | 70 | 70.1 | 73.4 | -818 | -821
3660 | 70 | 70.1 | 73.3 | -817 | -821
3670 | 70 | 70.1 | 73.3 | -822 | -821
3680 | 70 | 70.1 | 73.3 | -821 | -821
3690 | 70 | 70.1 | 73.3 | -819 | -821
3700 | 70 | 70.1 | 73.3 | -817 | -821
3710 | 70 | 70 | 73.3 | -824 | -821
3720 | 70 | 70 | 73.2 | -822 | -821
3730 | 70.2 | 70 | 73.3 | -820 | -821
3740 | 70.4 | 70 | 73.3 | -818 | -821
3750 | 70.5 | 70 | 73.2 | -829 | -821
3760 | 70.7 | 70 | 73.2 | -826 | -821
3770 | 70.9 | 70 | 73.2 | -824 | -821
3780 | 71 | 70 | 73.2 | -821 | -821
3790 | 71.2 | 70.1 | 73.2 | -820 | -821
3800 | 71.4 | 70.1 | 73.3 | -818 | -821
3810 | 71.5 | 70.1 | 73.3 | -824 | -821
3820 | 71.7 | 70.1 | 73.3 | -822 | -821
3830 | 71.9 | 70.1 | 73.4 | -820 | -821
3840 | 72 | 70.1 | 73.4 | -818 | -821
3850 | 72.2 | 70.2 | 73.5 | -828 | -821
3860 | 72.4 | 70.2 | 73.6 | -825 | -821
3870 | 72.5 | 70.3 | 73.7 | -823 | -821
3880 | 72.7 | 70.4 | 73.8 | -821 | -821
3890 | 72.9 | 70.5 | 73.9 | -819 | -821
3900 | 73 | 70.5 | 74 | -817 | -821
3910 | 73.2 | 70.6 | 74.1 | -826 | -821
3920 | 73.4 | 70.8 | 74.3 | -824 | -821
3930 | 73.5 | 70.9 | 74.4 | -822 | -821
3940 | 73.7 | 71.1 | 74.7 | -820 | -821
3950 | 73.9 | 71.2 | 74.8 | -818 | -821
3960 | 74 | 71.4 | 75 | -828 | -821
3970 | 74.2 | 71.5 | 75.2 | -825 | -821
3980 | 74.4 | 71.7 | 75.4 | -823 | -821
3990 | 74.5 | 71.8 | 75.6 | -821 | -821
4000 | 74.7 | 72 | 75.8 | -819 | -821
4010 | 74.9 | 72.2 | 76 | -818 | -821
4020 | 75 | 72.4 | 76.2 | -827 | -821
4030 | 75.2 | 72.6 | 76.4 | -824 | -821
4040 | 75.4 | 72.9 | 76.6 | -822 | -821
4050 | 75.5 | 73.1 | 76.9 | -820 | -821
4060 | 75.7 | 73.4 | 77.2 | -819 | -821
4070 | 75.9 | 73.6 | 77.4 | -817 | -821
4080 | 76 | 73.8 | 77.7 | -823 | -821
4090 | 76.2 | 74 | 77.9 | -821 | -821
4100 | 76.4 | 74.3 | 78.1 | -820 | -821
4110 | 76.5 | 74.5 | 78.5 | -818 | -821
4120 | 76.7 | 74.8 | 78.8 | -827 | -821
4130 | 76.9 | 75.1 | 79.1 | -824 | -821
4140 | 77 | 75.4 | 79.3 | -823 | -821
4150 | 77.2 | 75.6 | 79.6 | -821 | -821
4160 | 77.4 | 75.8 | 79.8 | -819 | -821
4170 | 77.5 | 76.1 | 80.1 | -817 | -821
4180 | 77.7 | 76.4 | 80.4 | -827 | -821
4190 | 77.9 | 76.6 | 80.6 | -824 | -821
4200 | 78 | 76.9 | 80.8 | -822 | -821
4210 | 78.2 | 77.2 | 81.1 | -821 | -821
4220 | 78.4 | 77.5 | 81.3 | -819 | -821
4230 | 78.5 | 77.8 | 81.6 | -817 | -821
4240 | 78.7 | 78.1 | 81.9 | -826 | -821
4250 | 78.9 | 78.3 | 82.1 | -824 | -821
4260 | 79 | 78.5 | 82.4 | -822 | -821
4270 | 79.2 | 78.8 | 82.6 | -821 | -821
4280 | 79.4 | 79.1 | 82.9 | -819 | -821
4290 | 79.5 | 79.4 | 83 | -817 | -821
4300 | 79.7 | 79.7 | 83.3 | -825 | -821
4310 | 79.9 | 79.9 | 83.6 | -823 | -821
4320 | 80 | 80.2 | 83.9 | -821 | -821
4330 | 80.2 | 80.4 | 84.2 | -820 | -821
4340 | 80.4 | 80.7 | 84.4 | -818 | -821
4350 | 80.5 | 80.9 | 84.6 | -828 | -821
4360 | 80.7 | 81.1 | 84.8 | -824 | -821
4370 | 80.9 | 81.3 | 85 | -823 | -821
4380 | 81 | 81.5 | 85.3 | -821 | -821
4390 | 81.2 | 81.7 | 85.5 | -819 | -821
4400 | 81.4 | 81.9 | 85.7 | -817 | -821
4410 | 81.5 | 82.1 | 85.8 | -826 | -821
4420 | 81.7 | 82.3 | 86 | -824 | -821
4430 | 81.9 | 82.5 | 86.1 | -822 | -821
4440 | 82 | 82.7 | 86.4 | -820 | -821
4450 | 82.2 | 82.9 | 86.6 | -818 | -821
4460 | 82.4 | 83 | 86.8 | -817 | -821
4470 | 82.5 | 83.2 | 87 | -825 | -821
4480 | 82.7 | 83.4 | 87.2 | -823 | -821
4490 | 82.9 | 83.6 | 87.3 | -821 | -821
4500 | 83 | 83.8 | 87.4 | -820 | -821
4510 | 83.2 | 84 | 87.6 | -817 | -821
4520 | 83.4 | 84.1 | 87.7 | -824 | -821
4530 | 83.5 | 84.2 | 87.9 | -821 | -821
4540 | 83.7 | 84.4 | 88.1 | -819 | -821
4550 | 83.9 | 84.5 | 88.2 | -817 | -821
4560 | 84 | 84.7 | 88.4 | -827 | -821
4570 | 84.2 | 84.8 | 88.5 | -824 | -821
4580 | 84.4 | 85 | 88.7 | -822 | -821
4590 | 84.5 | 85.1 | 88.8 | -820 | -821
4600 | 84.7 | 85.2 | 89 | -819 | -821
4610 | 84.9 | 85.4 | 89.1 | -817 | -821
4620 | 85 | 85.6 | 89.2 | -827 | -821
4630 | 85.2 | 85.8 | 89.4 | -824 | -821
4640 | 85.4 | 85.9 | 89.6 | -822 | -821
4650 | 85.5 | 86 | 89.8 | -821 | -821
4660 | 85.7 | 86.1 | 89.8 | -819 | -821
4670 | 85.9 | 86.4 | 90 | -818 | -821
4680 | 86 | 86.4 | 90 | -824 | -821
4690 | 86.2 | 86.5 | 90.1 | -822 | -821
4700 | 86.4 | 86.6 | 90.3 | -820 | -821
4710 | 86.5 | 86.7 | 90.4 | -819 | -821
4720 | 86.7 | 86.9 | 90.4 | -817 | -821
4730 | 86.9 | 87 | 90.6 | -826 | -821
4740 | 87 | 87 | 90.7 | -824 | -821
4750 | 87.2 | 87.3 | 90.8 | -822 | -821
4760 | 87.4 | 87.4 | 91 | -820 | -821
4770 | 87.5 | 87.5 | 91.1 | -819 | -821
4780 | 87.7 | 87.7 | 91.2 | -817 | -821
4790 | 87.9 | 87.7 | 91.4 | -822 | -821
4800 | 88 | 87.8 | 91.5 | -820 | -821
4810 | 88.2 | 87.9 | 91.6 | -818 | -821
4820 | 88.4 | 88.1 | 91.7 | -817 | -821
4830 | 88.5 | 88.1 | 91.8 | -825 | -821
4840 | 88.7 | 88.3 | 92 | -824 | -821
4850 | 88.9 | 88.5 | 92.2 | -822 | -821
4860 | 89 | 88.6 | 92.4 | -820 | -821
4870 | 89.2 | 88.8 | 92.5 | -819 | -821
4880 | 89.4 | 89 | 92.7 | -827 | -821
4890 | 89.5 | 89.1 | 92.8 | -825 | -821
4900 | 89.7 | 89.2 | 93 | -822 | -821
4910 | 89.9 | 89.3 | 93.1 | -821 | -821
4920 | 90 | 89.4 | 93.4 | -819 | -821
4930 | 90.2 | 89.6 | 93.5 | -817 | -821
4940 | 90.4 | 89.7 | 93.7 | -825 | -821
4950 | 90.5 | 89.8 | 93.9 | -823 | -821
4960 | 90.7 | 90 | 94.1 | -820 | -821
4970 | 90.9 | 90.2 | 94.2 | -819 | -821
4980 | 91 | 90.4 | 94.3 | -817 | -821
4990 | 91.2 | 90.5 | 94.5 | -826 | -821
5000 | 91.4 | 90.8 | 94.7 | -824 | -821
5010 | 91.5 | 91 | 94.9 | -822 | -821
5020 | 91.7 | 91.1 | 95 | -820 | -821
5030 | 91.9 | 91.2 | 95.2 | -818 | -821
5040 | 92 | 91.4 | 95.4 | -821 | -821
5050 | 92.2 | 91.5 | 95.6 | -823 | -821
5060 | 92.4 | 91.6 | 95.9 | -821 | -821
5070 | 92.5 | 91.9 | 96 | -819 | -821
5080 | 92.7 | 92.1 | 96.2 | -818 | -821
5090 | 92.9 | 92.2 | 96.4 | -828 | -821
5100 | 93 | 92.4 | 96.5 | -825 | -821
5110 | 93.2 | 92.6 | 96.8 | -823 | -821
5120 | 93.4 | 92.7 | 97 | -821 | -821
5130 | 93.5 | 92.9 | 97.2 | -820 | -821
5140 | 93.7 | 93.1 | 97.4 | -818 | -821
5150 | 93.9 | 93.3 | 97.5 | -828 | -821
5160 | 94 | 93.5 | 97.6 | -826 | -821
5170 | 94.2 | 93.7 | 97.8 | -823 | -821
5180 | 94.4 | 93.9 | 98 | -822 | -821
5190 | 94.5 | 94.2 | 98.2 | -820 | -821
5200 | 94.7 | 94.4 | 98.5 | -818 | -821
5210 | 94.9 | 94.5 | 98.7 | -817 | -821
5220 | 95 | 94.8 | 98.9 | -824 | -821
5230 | 95.2 | 94.9 | 99 | -822 | -821
5240 | 95.4 | 95 | 99.2 | -820 | -821
5250 | 95.5 | 95.2 | 99.4 | -819 | -821
5260 | 95.7 | 95.4 | 99.6 | -828 | -821
5270 | 95.9 | 95.6 | 99.7 | -826 | -821
5280 | 96 | 95.7 | 99.8 | -824 | -821
5290 | 96.2 | 96 | 100 | -822 | -821
5300 | 96.4 | 96.1 | 100.2 | -820 | -821
5310 | 96.5 | 96.3 | 100.6 | -818 | -821
5320 | 96.7 | 96.5 | 100.8 | -817 | -821
5330 | 96.9 | 96.7 | 101 | -825 | -821
5340 | 97 | 96.9 | 101.2 | -823 | -821
5350 | 97.2 | 97.1 | 101.4 | -821 | -821
5360 | 97.4 | 97.2 | 101.6 | -820 | -821
5370 | 97.5 | 97.5 | 101.8 | -818 | -821
5380 | 97.7 | 97.7 | 101.8 | -828 | -821
5390 | 97.9 | 97.9 | 102.1 | -824 | -821
5400 | 98 | 98.1 | 102.4 | -823 | -821
5410 | 98.2 | 98.3 | 102.5 | -821 | -821
5420 | 98.4 | 98.4 | 102.6 | -819 | -821
5430 | 98.5 | 98.7 | 102.9 | -817 | -821
5440 | 98.7 | 98.8 | 103.1 | -827 | -821
5450 | 98.9 | 99 | 103.2 | -824 | -821
5460 | 99 | 99.1 | 103.3 | -822 | -821
5470 | 99.2 | 99.3 | 103.5 | -820 | -821
5480 | 99.4 | 99.5 | 103.7 | -819 | -821
5490 | 99.5 | 99.6 | 104 | -818 | -821
5500 | 99.7 | 99.8 | 104.1 | -827 | -821
5510 | 99.9 | 99.9 | 104.1 | -825 | -821
5520 | 100 | 100.1 | 104.4 | -823 | -821
5530 | 100.2 | 100.2 | 104.5 | -821 | -821
5540 | 100.4 | 100.4 | 104.6 | -819 | -821
5550 | 100.5 | 100.6 | 104.8 | -818 | -821
5560 | 100.7 | 100.7 | 104.9 | -828 | -821
5570 | 100.9 | 100.9 | 105.2 | -825 | -821
5580 | 101 | 101.1 | 105.5 | -823 | -821
5590 | 101.2 | 101.3 | 105.6 | -821 | -821
5600 | 101.4 | 101.4 | 105.7 | -820 | -821
5610 | 101.5 | 101.6 | 105.7 | -818 | -821
5620 | 101.7 | 101.8 | 105.9 | -825 | -821
5630 | 101.9 | 101.9 | 106 | -823 | -821
5640 | 102 | 102 | 106.2 | -821 | -821
5650 | 102.2 | 102.2 | 106.6 | -819 | -821
5660 | 102.4 | 102.4 | 106.6 | -817 | -821
5670 | 102.5 | 102.7 | 107 | -824 | -821
5680 | 102.7 | 102.9 | 107 | -822 | -821
5690 | 102.9 | 103 | 107.2 | -820 | -821
5700 | 103 | 103.1 | 107.5 | -818 | -821
5710 | 103.2 | 103.3 | 107.7 | -827 | -821
5720 | 103.4 | 103.4 | 107.8 | -825 | -821
5730 | 103.5 | 103.5 | 108 | -823 | -821
5740 | 103.7 | 103.7 | 108.2 | -821 | -821
5750 | 103.9 | 103.9 | 108.3 | -819 | -821
5760 | 104 | 104.1 | 108.4 | -817 | -821
5770 | 104.2 | 104.2 | 108.5 | -828 | -821
5780 | 104.4 | 104.4 | 108.6 | -825 | -821
5790 | 104.5 | 104.5 | 108.7 | -823 | -821
5800 | 104.7 | 104.7 | 109 | -821 | -821
5810 | 104.9 | 104.8 | 109.2 | -820 | -821
5820 | 105 | 105 | 109.4 | -818 | -821
5830 | 105.2 | 105.2 | 109.5 | -827 | -821
5840 | 105.4 | 105.4 | 109.8 | -824 | -821
5850 | 105.5 | 105.5 | 110 | -823 | -821
5860 | 105.7 | 105.7 | 110.2 | -821 | -821
5870 | 105.9 | 105.8 | 110.4 | -819 | -821
5880 | 106 | 105.9 | 110.5 | -818 | -821
5890 | 106.2 | 106 | 110.6 | -824 | -821
5900 | 106.4 | 106.2 | 110.6 | -822 | -821
5910 | 106.5 | 106.4 | 110.9 | -820 | -821
5920 | 106.7 | 106.5 | 111 | -819 | -821
5930 | 106.9 | 106.6 | 111.2 | -817 | -821
5940 | 107 | 106.8 | 111.3 | -823 | -821
5950 | 107.2 | 107 | 111.5 | -821 | -821
5960 | 107.4 | 107 | 111.6 | -820 | -821
5970 | 107.5 | 107.3 | 111.7 | -818 | -821
5980 | 107.7 | 107.4 | 111.9 | -824 | -821
5990 | 107.9 | 107.6 | 112.1 | -822 | -821
6000 | 108 | 107.7 | 112.3 | -820 | -821
6010 | 108.2 | 107.9 | 112.5 | -818 | -821
6020 | 108.4 | 108 | 112.6 | -825 | -821
6030 | 108.5 | 108.2 | 112.8 | -823 | -821
6040 | 108.7 | 108.4 | 113 | -821 | -821
6050 | 108.9 | 108.6 | 113.2 | -819 | -821
6060 | 109 | 108.7 | 113.4 | -817 | -821
6070 | 109.2 | 108.9 | 113.6 | -827 | -821
6080 | 109.4 | 109 | 113.7 | -825 | -821
6090 | 109.5 | 109.2 | 113.9 | -823 | -821
6100 | 109.7 | 109.3 | 114 | -821 | -821
6110 | 109.9 | 109.6 | 114.2 | -820 | -821
6120 | 110 | 109.9 | 114.6 | -818 | -821
6130 | 110 | 110.1 | 114.7 | -825 | -821
6140 | 110 | 110.3 | 114.8 | -822 | -821
6150 | 110 | 110.4 | 115 | -820 | -821
6160 | 110 | 110.5 | 115.1 | -819 | -821
6170 | 110 | 110.7 | 115.4 | -817 | -821
6180 | 110 | 110.9 | 115.6 | -825 | -821
6190 | 110 | 111.1 | 115.8 | -823 | -821
6200 | 110 | 111.3 | 115.8 | -821 | -821
6210 | 110 | 111.4 | 115.9 | -819 | -821
6220 | 110 | 111.5 | 116 | -818 | -821
6230 | 110 | 111.7 | 116.2 | -824 | -821
6240 | 110 | 111.8 | 116.3 | -822 | -821
6250 | 110 | 112 | 116.4 | -820 | -821
6260 | 110 | 112.1 | 116.5 | -819 | -821
6270 | 110 | 112.1 | 116.6 | -817 | -821
6280 | 110 | 112.2 | 116.7 | -824 | -821
6290 | 110 | 112.3 | 116.8 | -822 | -821
6300 | 110 | 112.3 | 117 | -820 | -821
6310 | 110 | 112.5 | 117.1 | -819 | -821
6320 | 110 | 112.5 | 117.2 | -822 | -821
6330 | 110 | 112.6 | 117.3 | -826 | -821
6340 | 110 | 112.6 | 117.3 | -823 | -821
6350 | 110 | 112.7 | 117.2 | -822 | -821
6360 | 110 | 112.8 | 117.4 | -820 | -821
6370 | 110 | 112.8 | 117.4 | -819 | -821
6380 | 110 | 112.8 | 117.4 | -817 | -821
6390 | 110 | 112.8 | 117.4 | -824 | -821
6400 | 110 | 112.8 | 117.3 | -822 | -821
6410 | 110 | 112.8 | 117.3 | -820 | -821
6420 | 110 | 112.8 | 117.4 | -819 | -821
6430 | 110 | 112.8 | 117.3 | -819 | -821
6440 | 110 | 112.7 | 117.3 | -827 | -821
6450 | 110 | 112.7 | 117.3 | -824 | -821
6460 | 110 | 112.6 | 117.3 | -823 | -821
6470 | 110 | 112.6 | 117.3 | -821 | -821
6480 | 110 | 112.6 | 117.2 | -820 | -821
6490 | 110 | 112.5 | 117.2 | -818 | -821
6500 | 110 | 112.4 | 117.1 | -827 | -821
6510 | 110 | 112.4 | 117 | -825 | -821
6520 | 110 | 112.2 | 116.9 | -823 | -821
6530 | 110 | 112.1 | 116.8 | -821 | -821
6540 | 110 | 112.1 | 116.6 | -820 | -821
6550 | 110 | 111.9 | 116.5 | -818 | -821
6560 | 110 | 111.9 | 116.4 | -824 | -821
6570 | 110 | 111.7 | 116.2 | -822 | -821
6580 | 110 | 111.6 | 116.1 | -820 | -821
6590 | 110 | 111.5 | 116 | -818 | -821
6600 | 110 | 111.4 | 115.9 | -817 | -821
6610 | 110 | 111.3 | 115.8 | -825 | -821
6620 | 110 | 111.2 | 115.7 | -823 | -821
6630 | 110 | 111 | 115.6 | -821 | -821
6640 | 110 | 111 | 115.5 | -820 | -821
6650 | 110 | 110.8 | 115.4 | -818 | -821
6660 | 110 | 110.7 | 115.3 | -826 | -821
6670 | 110 | 110.6 | 115.2 | -824 | -821
6680 | 110 | 110.4 | 115.1 | -821 | -821
6690 | 110 | 110.4 | 115 | -820 | -821
6700 | 110 | 110.3 | 114.9 | -818 | -821
6710 | 110 | 110.1 | 114.8 | -828 | -821
6720 | 110 | 110 | 114.8 | -826 | -821
6730 | 110 | 110 | 114.7 | -824 | -821
6740 | 110 | 109.9 | 114.6 | -822 | -821
6750 | 110 | 109.8 | 114.6 | -821 | -821
6760 | 110 | 109.7 | 114.5 | -819 | -821
6770 | 110 | 109.6 | 114.4 | -818 | -821
6780 | 110 | 109.5 | 114.3 | -828 | -821
6790 | 110 | 109.4 | 114.3 | -825 | -821
6800 | 110 | 109.4 | 114.1 | -823 | -821
6810 | 110 | 109.3 | 114.1 | -821 | -821
6820 | 110 | 109.3 | 114.1 | -820 | -821
6830 | 110 | 109.2 | 114.2 | -818 | -821
6840 | 110 | 109.1 | 114.1 | -824 | -821
6850 | 110 | 109.1 | 114.1 | -823 | -821
6860 | 110 | 109 | 114.1 | -821 | -821
6870 | 110 | 109 | 114.1 | -820 | -821
6880 | 110 | 109 | 114.1 | -818 | -821
6890 | 110 | 108.9 | 114.1 | -827 | -821
6900 | 110 | 109 | 114.1 | -825 | -821
6910 | 110 | 109 | 114.1 | -823 | -821
6920 | 110 | 109 | 114.1 | -821 | -821
6930 | 110 | 108.9 | 114.1 | -820 | -821
6940 | 110 | 108.9 | 114.2 | -818 | -821
6950 | 110 | 109 | 114.3 | -825 | -821
6960 | 110 | 109 | 114.3 | -822 | -821
6970 | 110 | 109 | 114.3 | -820 | -821
6980 | 110 | 109 | 114.3 | -819 | -821
6990 | 110 | 109 | 114.4 | -817 | -821
7000 | 110 | 109 | 114.4 | -824 | -821
7010 | 110 | 109.1 | 114.4 | -822 | -821
7020 | 110 | 109.1 | 114.4 | -821 | -821
7030 | 110 | 109.2 | 114.5 | -819 | -821
7040 | 110 | 109.3 | 114.6 | -817 | -821
7050 | 110 | 109.3 | 114.6 | -827 | -821
7060 | 110 | 109.3 | 114.6 | -824 | -821
7070 | 110 | 109.3 | 114.7 | -822 | -821
7080 | 110 | 109.4 | 114.7 | -821 | -821
7090 | 110 | 109.5 | 114.8 | -819 | -821
7100 | 110 | 109.5 | 114.8 | -817 | -821
7110 | 110 | 109.5 | 114.8 | -827 | -821
7120 | 110 | 109.6 | 115 | -825 | -821
7130 | 110 | 109.6 | 115 | -823 | -821
7140 | 110 | 109.7 | 115.1 | -821 | -821
7150 | 110 | 109.8 | 115.1 | -820 | -821
7160 | 110 | 109.9 | 115.2 | -818 | -821
7170 | 110 | 109.9 | 115.2 | -824 | -821
7180 | 110 | 109.9 | 115.3 | -822 | -821
7190 | 110 | 110 | 115.4 | -820 | -821
7200 | 110 | 110 | 115.4 | -818 | -821
7210 | 110 | 110.1 | 115.4 | -823 | -821
7220 | 110 | 110.2 | 115.4 | -822 | -821
7230 | 110 | 110.2 | 115.4 | -821 | -821
7240 | 110 | 110.3 | 115.5 | -819 | -821
7250 | 110 | 110.3 | 115.5 | -817 | -821
7260 | 110 | 110.3 | 115.7 | -823 | -821
7270 | 110 | 110.4 | 115.8 | -821 | -821
7280 | 110 | 110.5 | 115.8 | -819 | -821
7290 | 110 | 110.5 | 115.9 | -818 | -821
7300 | 110 | 110.5 | 115.9 | -825 | -821
7310 | 110 | 110.5 | 115.9 | -822 | -821
7320 | 110 | 110.5 | 115.9 | -821 | -821
7330 | 110 | 110.5 | 115.9 | -819 | -821
7340 | 110 | 110.5 | 115.9 | -817 | -821
7350 | 110 | 110.6 | 115.9 | -823 | -821
7360 | 110 | 110.6 | 115.9 | -821 | -821
7370 | 110 | 110.6 | 115.9 | -820 | -821
7380 | 110 | 110.6 | 116 | -818 | -821
7390 | 110 | 110.6 | 116 | -825 | -821
7400 | 110 | 110.8 | 116 | -822 | -821
7410 | 110 | 110.7 | 116 | -821 | -821
7420 | 110 | 110.8 | 116 | -819 | -821
7430 | 110 | 110.8 | 116 | -817 | -821
7440 | 110 | 110.8 | 116 | -821 | -821
7450 | 110 | 110.8 | 116 | -819 | -821
7460 | 110 | 110.8 | 116 | -818 | -821
7470 | 110 | 110.8 | 116 | -824 | -821
7480 | 110 | 110.8 | 116 | -822 | -821
7490 | 110 | 110.8 | 116 | -820 | -821
7500 | 110 | 110.8 | 115.9 | -819 | -821
7510 | 110 | 110.8 | 115.9 | -817 | -821
7520 | 110 | 110.8 | 115.9 | -826 | -821
7530 | 110 | 110.8 | 115.9 | -824 | -821
7540 | 110 | 110.7 | 115.9 | -822 | -821
7550 | 110 | 110.7 | 115.8 | -820 | -821
7560 | 110 | 110.7 | 115.8 | -819 | -821
7570 | 110 | 110.7 | 115.8 | -817 | -821
7580 | 110 | 110.6 | 115.7 | -823 | -821
7590 | 110 | 110.6 | 115.7 | -822 | -821
7600 | 110 | 110.6 | 115.6 | -820 | -821
7610 | 110 | 110.5 | 115.6 | -818 | -821
7620 | 110 | 110.5 | 115.6 | -825 | -821
7630 | 110 | 110.5 | 115.5 | -823 | -821
7640 | 110 | 110.5 | 115.4 | -821 | -821
7650 | 110 | 110.5 | 115.5 | -819 | -821
7660 | 110 | 110.4 | 115.5 | -817 | -821
7670 | 110 | 110.4 | 115.5 | -825 | -821
7680 | 110 | 110.3 | 115.5 | -823 | -821
7690 | 110 | 110.3 | 115.4 | -821 | -821
7700 | 110 | 110.3 | 115.3 | -819 | -821
7710 | 110 | 110.2 | 115.3 | -817 | -821
7720 | 110 | 110.2 | 115.3 | -828 | -821
7730 | 110 | 110.2 | 115.3 | -825 | -821
7740 | 110 | 110.2 | 115.3 | -823 | -821
7750 | 110 | 110.1 | 115.2 | -821 | -821
7760 | 110 | 110.1 | 115.2 | -820 | -821
7770 | 110 | 110 | 115.2 | -818 | -821
7780 | 110 | 110 | 115.1 | -818 | -821
7790 | 110 | 109.9 | 115.1 | -823 | -821
7800 | 110 | 109.9 | 115.1 | -822 | -821
7810 | 110 | 109.9 | 115.1 | -820 | -821
7820 | 110 | 109.9 | 115 | -818 | -821
7830 | 110 | 109.8 | 115.1 | -829 | -821
7840 | 110 | 109.8 | 115 | -825 | -821
7850 | 110 | 109.8 | 115 | -823 | -821
7860 | 110 | 109.8 | 115.1 | -822 | -821
7870 | 110 | 109.8 | 115 | -820 | -821
7880 | 110 | 109.8 | 115 | -819 | -821
7890 | 110 | 109.7 | 115 | -817 | -821
7900 | 110 | 109.7 | 115 | -823 | -821
7910 | 110 | 109.7 | 114.9 | -821 | -821
7920 | 110 | 109.8 | 115 | -820 | -821
7930 | 110 | 109.8 | 115 | -818 | -821
7940 | 110 | 109.7 | 115 | -828 | -821
7950 | 110 | 109.7 | 115 | -826 | -821
7960 | 110 | 109.8 | 115 | -823 | -821
7970 | 110 | 109.7 | 115 | -822 | -821
7980 | 110 | 109.8 | 115.1 | -820 | -821
7990 | 110 | 109.8 | 115.2 | -819 | -821
8000 | 110 | 109.7 | 115.2 | -817 | -821
8010 | 110 | 109.8 | 115.1 | -822 | -821
8020 | 110 | 109.8 | 115.2 | -821 | -821
8030 | 110 | 109.9 | 115.2 | -819 | -821
8040 | 110 | 109.9 | 115.2 | -818 | -821
8050 | 110 | 109.9 | 115.2 | -827 | -821
8060 | 110 | 109.9 | 115.2 | -825 | -821
8070 | 110 | 109.9 | 115.2 | -823 | -821
8080 | 110 | 109.9 | 115.2 | -821 | -821
8090 | 110 | 109.9 | 115.2 | -820 | -821
8100 | 110 | 109.9 | 115.2 | -818 | -821
8110 | 110 | 109.9 | 115.2 | -826 | -821
8120 | 110 | 109.9 | 115.3 | -823 | -821
8130 | 110 | 109.9 | 115.3 | -821 | -821
8140 | 110 | 109.9 | 115.3 | -819 | -821
8150 | 110 | 110 | 115.3 | -818 | -821
8160 | 110 | 110 | 115.4 | -825 | -821
8170 | 110 | 110 | 115.4 | -822 | -821
8180 | 110 | 110 | 115.4 | -821 | -821
8190 | 110 | 110.1 | 115.4 | -819 | -821
8200 | 110 | 110.1 | 115.4 | -817 | -821
8210 | 110 | 110.1 | 115.4 | -826 | -821
8220 | 110 | 110.1 | 115.5 | -824 | -821
8230 | 110 | 110.1 | 115.5 | -822 | -821
8240 | 110 | 110.1 | 115.5 | -820 | -821
8250 | 110 | 110.1 | 115.5 | -819 | -821
8260 | 110 | 110.1 | 115.5 | -817 | -821
8270 | 110 | 110.1 | 115.5 | -823 | -821
8280 | 110 | 110.1 | 115.5 | -821 | -821
8290 | 110 | 110.1 | 115.5 | -820 | -821
8300 | 110 | 110.1 | 115.5 | -818 | -821
8310 | 110 | 110.2 | 115.5 | -825 | -821
8320 | 110 | 110.2 | 115.5 | -823 | -821
8330 | 110 | 110.2 | 115.5 | -821 | -821
8340 | 110 | 110.1 | 115.5 | -820 | -821
8350 | 110 | 110.1 | 115.5 | -818 | -821
8360 | 110 | 110.2 | 115.5 | -825 | -821
8370 | 110 | 110.2 | 115.5 | -823 | -821
8380 | 110 | 110.2 | 115.5 | -821 | -821
8390 | 110 | 110.2 | 115.5 | -819 | -821
8400 | 110 | 110.2 | 115.5 | -818 | -821
8410 | 110 | 110.2 | 115.5 | -824 | -821
8420 | 110 | 110.2 | 115.5 | -821 | -821
8430 | 110 | 110.2 | 115.5 | -820 | -821
8440 | 110 | 110.2 | 115.5 | -818 | -821
8450 | 110 | 110.2 | 115.4 | -826 | -821
8460 | 110 | 110.2 | 115.5 | -824 | -821
8470 | 110 | 110.2 | 115.4 | -822 | -821
8480 | 110 | 110.2 | 115.5 | -820 | -821
8490 | 110 | 110.2 | 115.5 | -819 | -821
8500 | 110 | 110.2 | 115.4 | -826 | -821
8510 | 110 | 110.2 | 115.4 | -824 | -821
8520 | 110 | 110.2 | 115.4 | -822 | -821
8530 | 110 | 110.2 | 115.4 | -820 | -821
8540 | 110 | 110.2 | 115.4 | -819 | -821
8550 | 110 | 110.1 | 115.4 | -817 | -821
8560 | 110 | 110.1 | 115.3 | -824 | -821
8570 | 110 | 110.1 | 115.4 | -822 | -821
8580 | 110 | 110.1 | 115.4 | -820 | -821
8590 | 110 | 110.1 | 115.4 | -819 | -821
8600 | 110 | 110.1 | 115.4 | -817 | -821
8610 | 110 | 110.1 | 115.4 | -826 | -821
8620 | 110 | 110.1 | 115.3 | -824 | -821
8630 | 110 | 110.1 | 115.3 | -822 | -821
8640 | 110 | 110.1 | 115.2 | -821 | -821
8650 | 110 | 110 | 115.2 | -819 | -821
8660 | 110 | 110 | 115.2 | -818 | -821
8670 | 110 | 110 | 115.2 | -827 | -821
8680 | 110 | 109.9 | 115.2 | -825 | -821
8690 | 110 | 109.9 | 115.1 | -823 | -821
8700 | 110 | 109.9 | 115.1 | -821 | -821
8710 | 110 | 109.9 | 115.1 | -820 | -821
8720 | 110 | 109.9 | 115.1 | -818 | -821
8730 | 110 | 109.9 | 115.1 | -825 | -821
8740 | 110 | 109.9 | 115.2 | -822 | -821
8750 | 110 | 109.9 | 115.2 | -821 | -821
8760 | 110 | 109.9 | 115.2 | -819 | -821
8770 | 110 | 109.9 | 115.2 | -817 | -821
8780 | 110 | 109.9 | 115.2 | -826 | -821
8790 | 110 | 109.9 | 115.2 | -824 | -821
8800 | 110 | 109.9 | 115.2 | -822 | -821
8810 | 110 | 109.9 | 115.2 | -820 | -821
8820 | 110 | 109.9 | 115.1 | -819 | -821
8830 | 110.1 | 109.9 | 115.2 | -817 | -821
8840 | 110.1 | 109.9 | 115.2 | -824 | -821
8850 | 110.2 | 109.9 | 115.1 | -822 | -821
8860 | 110.2 | 109.9 | 115.1 | -820 | -821
8870 | 110.3 | 109.9 | 115.1 | -818 | -821
8880 | 110.3 | 109.9 | 115.1 | -817 | -821
8890 | 110.4 | 109.9 | 115.2 | -826 | -821
8900 | 110.5 | 109.9 | 115.2 | -824 | -821
8910 | 110.5 | 109.9 | 115.2 | -822 | -821
8920 | 110.6 | 109.9 | 115.2 | -820 | -821
8930 | 110.6 | 109.9 | 115.2 | -818 | -821
8940 | 110.7 | 109.9 | 115.2 | -817 | -821
8950 | 110.7 | 110 | 115.3 | -823 | -821
8960 | 110.8 | 110 | 115.4 | -821 | -821
8970 | 110.8 | 110.1 | 115.4 | -819 | -821
8980 | 110.9 | 110.1 | 115.4 | -818 | -821
8990 | 111 | 110.1 | 115.4 | -828 | -821
9000 | 111 | 110.1 | 115.5 | -826 | -821
9010 | 111.1 | 110.2 | 115.5 | -823 | -821
9020 | 111.1 | 110.2 | 115.6 | -822 | -821
9030 | 111.2 | 110.3 | 115.6 | -820 | -821
9040 | 111.2 | 110.4 | 115.7 | -819 | -821
9050 | 111.3 | 110.4 | 115.7 | -817 | -821
9060 | 111.3 | 110.4 | 115.7 | -827 | -821
9070 | 111.4 | 110.5 | 115.8 | -824 | -821
9080 | 111.5 | 110.5 | 115.9 | -822 | -821
9090 | 111.5 | 110.6 | 115.9 | -821 | -821
9100 | 111.6 | 110.6 | 116 | -819 | -821
9110 | 111.6 | 110.6 | 116.1 | -818 | -821
9120 | 111.7 | 110.8 | 116.2 | -824 | -821
9130 | 111.7 | 110.8 | 116.2 | -822 | -821
9140 | 111.8 | 110.9 | 116.2 | -820 | -821
9150 | 111.8 | 111 | 116.3 | -819 | -821
9160 | 111.9 | 111.1 | 116.4 | -817 | -821
9170 | 112 | 111.1 | 116.6 | -824 | -821
9180 | 112 | 111.2 | 116.7 | -821 | -821
9190 | 112.1 | 111.3 | 116.8 | -820 | -821
9200 | 112.1 | 111.4 | 116.9 | -818 | -821
9210 | 112.2 | 111.5 | 117 | -828 | -821
9220 | 112.2 | 111.6 | 117 | -826 | -821
9230 | 112.3 | 111.6 | 117.1 | -824 | -821
9240 | 112.3 | 111.7 | 117.2 | -822 | -821
9250 | 112.4 | 111.8 | 117.3 | -820 | -821
9260 | 112.5 | 111.9 | 117.4 | -818 | -821
9270 | 112.5 | 112 | 117.5 | -817 | -821
9280 | 112.6 | 112 | 117.6 | -823 | -821
9290 | 112.6 | 112.2 | 117.7 | -821 | -821
9300 | 112.7 | 112.2 | 117.8 | -820 | -821
9310 | 112.7 | 112.3 | 117.8 | -818 | -821
9320 | 112.8 | 112.4 | 117.9 | -826 | -821
9330 | 112.8 | 112.6 | 118 | -824 | -821
9340 | 112.9 | 112.6 | 118.1 | -822 | -821
9350 | 113 | 112.7 | 118.2 | -820 | -821
9360 | 113 | 112.8 | 118.3 | -819 | -821
9370 | 113.1 | 112.8 | 118.3 | -817 | -821
9380 | 113.1 | 112.9 | 118.4 | -824 | -821
9390 | 113.2 | 113 | 118.4 | -822 | -821
9400 | 113.2 | 113.1 | 118.5 | -820 | -821
9410 | 113.3 | 113.2 | 118.5 | -819 | -821
9420 | 113.3 | 113.3 | 118.7 | -825 | -821
9430 | 113.4 | 113.3 | 118.7 | -823 | -821
9440 | 113.5 | 113.5 | 118.8 | -821 | -821
9450 | 113.5 | 113.5 | 118.9 | -819 | -821
9460 | 113.6 | 113.6 | 119 | -817 | -821
9470 | 113.6 | 113.8 | 119.1 | -827 | -821
9480 | 113.7 | 113.8 | 119.2 | -824 | -821
9490 | 113.7 | 113.9 | 119.3 | -822 | -821
9500 | 113.8 | 114 | 119.4 | -821 | -821
9510 | 113.8 | 114.1 | 119.4 | -819 | -821
9520 | 113.9 | 114.1 | 119.5 | -818 | -821
9530 | 114 | 114.3 | 119.5 | -824 | -821
9540 | 114 | 114.3 | 119.5 | -822 | -821
9550 | 114.1 | 114.4 | 119.6 | -820 | -821
9560 | 114.1 | 114.4 | 119.7 | -819 | -821
9570 | 114.2 | 114.5 | 119.8 | -817 | -821
9580 | 114.2 | 114.5 | 119.8 | -822 | -821
9590 | 114.3 | 114.6 | 119.9 | -820 | -821
9600 | 114.3 | 114.7 | 119.9 | -818 | -821
9610 | 114.4 | 114.8 | 120 | -826 | -821
9620 | 114.5 | 114.8 | 120.1 | -823 | -821
9630 | 114.5 | 114.8 | 120.1 | -821 | -821
9640 | 114.6 | 115 | 120.1 | -820 | -821
9650 | 114.6 | 115 | 120.2 | -818 | -821
9660 | 114.7 | 115.1 | 120.3 | -825 | -821
9670 | 114.7 | 115.1 | 120.4 | -823 | -821
9680 | 114.8 | 115.2 | 120.5 | -821 | -821
9690 | 114.8 | 115.2 | 120.5 | -819 | -821
9700 | 114.9 | 115.2 | 120.6 | -817 | -821
9710 | 115 | 115.3 | 120.5 | -827 | -821
9720 | 115 | 115.3 | 120.7 | -824 | -821
9730 | 115.1 | 115.3 | 120.7 | -823 | -821
9740 | 115.1 | 115.5 | 120.8 | -821 | -821
9750 | 115.2 | 115.5 | 120.7 | -819 | -821
9760 | 115.2 | 115.5 | 120.8 | -817 | -821
9770 | 115.3 | 115.5 | 120.8 | -824 | -821
9780 | 115.3 | 115.6 | 120.9 | -822 | -821
9790 | 115.4 | 115.6 | 120.9 | -820 | -821
9800 | 115.5 | 115.7 | 121 | -819 | -821
9810 | 115.5 | 115.7 | 121 | -817 | -821
9820 | 115.6 | 115.7 | 121 | -826 | -821
9830 | 115.6 | 115.8 | 121.1 | -824 | -821
9840 | 115.7 | 115.9 | 121.2 | -822 | -821
9850 | 115.7 | 115.9 | 121.2 | -821 | -821
9860 | 115.8 | 115.9 | 121.2 | -819 | -821
9870 | 115.8 | 115.9 | 121.2 | -817 | -821
9880 | 115.9 | 116 | 121.4 | -827 | -821
9890 | 116 | 116 | 121.4 | -824 | -821
9900 | 116 | 116.1 | 121.5 | -822 | -821
9910 | 116.1 | 116.1 | 121.5 | -821 | -821
9920 | 116.1 | 116.2 | 121.5 | -819 | -821
9930 | 116.2 | 116.2 | 121.5 | -817 | -821
9940 | 116.2 | 116.2 | 121.6 | -824 | -821
9950 | 116.3 | 116.2 | 121.7 | -822 | -821
9960 | 116.3 | 116.3 | 121.7 | -820 | -821
9970 | 116.4 | 116.3 | 121.7 | -818 | -821
9980 | 116.5 | 116.3 | 121.8 | -825 | -821
9990 | 116.5 | 116.3 | 121.8 | -827 | -821
10000 | 116.6 | 116.4 | 121.8 | -825 | -821
10010 | 116.6 | 116.4 | 121.9 | -823 | -821
10020 | 116.7 | 116.4 | 121.9 | -821 | -821
10030 | 116.7 | 116.5 | 121.9 | -820 | -821
10040 | 116.8 | 116.5 | 121.9 | -818 | -821
10050 | 116.8 | 116.6 | 122 | -826 | -821
10060 | 116.9 | 116.6 | 122.1 | -823 | -821
10070 | 117 | 116.7 | 122.1 | -821 | -821
10080 | 117 | 116.7 | 122.1 | -820 | -821
10090 | 117.1 | 116.7 | 122.2 | -818 | -821
10100 | 117.1 | 116.8 | 122.3 | -825 | -821
10110 | 117.2 | 116.9 | 122.3 | -823 | -821
10120 | 117.2 | 116.9 | 122.3 | -820 | -821
10130 | 117.3 | 117 | 122.4 | -819 | -821
10140 | 117.3 | 117 | 122.5 | -817 | -821
10150 | 117.4 | 117.1 | 122.6 | -827 | -821
10160 | 117.5 | 117.2 | 122.5 | -825 | -821
10170 | 117.5 | 117.2 | 122.6 | -823 | -821
10180 | 117.6 | 117.3 | 122.7 | -821 | -821
10190 | 117.6 | 117.3 | 122.8 | -820 | -821
10200 | 117.7 | 117.3 | 122.8 | -818 | -821
10210 | 117.7 | 117.4 | 122.9 | -828 | -821
10220 | 117.8 | 117.5 | 122.9 | -826 | -821
10230 | 117.8 | 117.5 | 123 | -824 | -821
10240 | 117.9 | 117.6 | 123 | -822 | -821
10250 | 118 | 117.6 | 123.1 | -820 | -821
10260 | 118 | 117.7 | 123.1 | -819 | -821
10270 | 118.1 | 117.9 | 123.2 | -817 | -821
10280 | 118.1 | 117.9 | 123.3 | -824 | -821
10290 | 118.2 | 118 | 123.4 | -822 | -821
10300 | 118.2 | 118.1 | 123.4 | -820 | -821
10310 | 118.3 | 118.1 | 123.5 | -818 | -821
10320 | 118.3 | 118.1 | 123.5 | -825 | -821
10330 | 118.4 | 118.2 | 123.7 | -823 | -821
10340 | 118.5 | 118.4 | 123.8 | -821 | -821
10350 | 118.5 | 118.4 | 123.9 | -819 | -821
10360 | 118.6 | 118.5 | 124 | -817 | -821
10370 | 118.6 | 118.5 | 124.1 | -827 | -821
10380 | 118.7 | 118.5 | 124.1 | -824 | -821
10390 | 118.7 | 118.6 | 124.1 | -822 | -821
10400 | 118.8 | 118.7 | 124.2 | -820 | -821
10410 | 118.8 | 118.8 | 124.3 | -819 | -821
10420 | 118.9 | 118.9 | 124.4 | -817 | -821
10430 | 119 | 118.9 | 124.5 | -828 | -821
10440 | 119 | 119 | 124.5 | -825 | -821
10450 | 119.1 | 119.1 | 124.6 | -823 | -821
10460 | 119.1 | 119.1 | 124.6 | -822 | -821
10470 | 119.2 | 119.1 | 124.7 | -820 | -821
10480 | 119.2 | 119.3 | 124.8 | -818 | -821
10490 | 119.3 | 119.3 | 124.8 | -824 | -821
10500 | 119.3 | 119.4 | 124.9 | -823 | -821
10510 | 119.4 | 119.4 | 124.9 | -821 | -821
10520 | 119.5 | 119.5 | 125 | -819 | -821
10530 | 119.5 | 119.6 | 125 | -817 | -821
10540 | 119.6 | 119.6 | 125.1 | -825 | -821
10550 | 119.6 | 119.6 | 125.2 | -822 | -821
10560 | 119.7 | 119.7 | 125.2 | -821 | -821
10570 | 119.7 | 119.7 | 125.4 | -819 | -821
10580 | 119.8 | 119.8 | 125.4 | -817 | -821
10590 | 119.8 | 119.9 | 125.5 | -827 | -821
10600 | 119.9 | 119.9 | 125.5 | -825 | -821
10610 | 120 | 119.9 | 125.5 | -823 | -821
10620 | 120 | 120 | 125.6 | -821 | -821
10630 | 120 | 120.1 | 125.7 | -820 | -821
10640 | 120 | 120.2 | 125.8 | -818 | -821
10650 | 120 | 120.2 | 125.7 | -827 | -821
10660 | 120 | 120.2 | 125.9 | -824 | -821
10670 | 120 | 120.3 | 126 | -822 | -821
10680 | 120 | 120.4 | 126 | -821 | -821
10690 | 120 | 120.4 | 126.1 | -819 | -821
10700 | 120 | 120.5 | 126.1 | -817 | -821
10710 | 120 | 120.5 | 126.2 | -827 | -821
10720 | 120 | 120.6 | 126.2 | -825 | -821
10730 | 120 | 120.6 | 126.3 | -823 | -821
10740 | 120 | 120.7 | 126.4 | -821 | -821
10750 | 120 | 120.7 | 126.4 | -819 | -821
10760 | 120 | 120.8 | 126.3 | -818 | -821
10770 | 120 | 120.8 | 126.4 | -828 | -821
10780 | 120 | 120.8 | 126.4 | -825 | -821
10790 | 120 | 120.8 | 126.4 | -823 | -821
10800 | 120 | 120.8 | 126.5 | -822 | -821
10810 | 120 | 120.8 | 126.6 | -820 | -821
10820 | 120 | 120.9 | 126.5 | -818 | -821
10830 | 120 | 120.9 | 126.5 | -818 | -821
10840 | 120 | 121 | 126.5 | -826 | -821
10850 | 120 | 121.1 | 126.6 | -824 | -821
10860 | 120 | 121.1 | 126.6 | -822 | -821
10870 | 120 | 121.1 | 126.6 | -820 | -821
10880 | 120 | 121.1 | 126.6 | -819 | -821
10890 | 120 | 121.1 | 126.6 | -817 | -821
10900 | 120 | 121.1 | 126.5 | -826 | -821
10910 | 120 | 121 | 126.6 | -824 | -821
10920 | 120 | 121 | 126.5 | -822 | -821
10930 | 120 | 121 | 126.5 | -821 | -821
10940 | 120 | 121 | 126.5 | -819 | -821
10950 | 120 | 121 | 126.5 | -817 | -821
10960 | 120 | 121 | 126.5 | -827 | -821
10970 | 120 | 121 | 126.5 | -825 | -821
10980 | 120 | 120.9 | 126.4 | -823 | -821
10990 | 120 | 120.9 | 126.5 | -821 | -821
11000 | 120 | 120.9 | 126.5 | -819 | -821
11010 | 120 | 120.8 | 126.4 | -817 | -821
11020 | 120 | 120.8 | 126.4 | -824 | -821
11030 | 120 | 120.8 | 126.4 | -822 | -821
11040 | 120 | 120.8 | 126.4 | -820 | -821
11050 | 120 | 120.8 | 126.3 | -818 | -821
11060 | 120 | 120.8 | 126.2 | -827 | -821
11070 | 120 | 120.7 | 126.2 | -825 | -821
11080 | 120 | 120.7 | 126.1 | -823 | -821
11090 | 120 | 120.6 | 126.2 | -821 | -821
11100 | 120 | 120.5 | 126.1 | -819 | -821
11110 | 120 | 120.5 | 126 | -818 | -821
11120 | 120 | 120.4 | 125.9 | -828 | -821
11130 | 120 | 120.3 | 125.9 | -826 | -821
11140 | 120 | 120.3 | 125.8 | -824 | -821
11150 | 120 | 120.2 | 125.8 | -822 | -821
11160 | 120 | 120.2 | 125.8 | -820 | -821
11170 | 120 | 120.2 | 125.7 | -819 | -821
11180 | 120 | 120.1 | 125.7 | -817 | -821
11190 | 120 | 120 | 125.6 | -827 | -821
11200 | 120 | 120 | 125.6 | -825 | -821
11210 | 120 | 120 | 125.5 | -823 | -821
11220 | 120 | 120 | 125.5 | -822 | -821
11230 | 120 | 119.9 | 125.5 | -820 | -821
11240 | 120 | 119.8 | 125.5 | -818 | -821
11250 | 120 | 119.8 | 125.5 | -825 | -821
11260 | 120 | 119.7 | 125.5 | -822 | -821
11270 | 120 | 119.7 | 125.4 | -821 | -821
11280 | 120 | 119.7 | 125.4 | -819 | -821
11290 | 120 | 119.6 | 125.3 | -817 | -821
11300 | 120 | 119.6 | 125.3 | -824 | -821
11310 | 120 | 119.6 | 125.4 | -821 | -821
11320 | 120 | 119.6 | 125.4 | -820 | -821
11330 | 120 | 119.6 | 125.3 | -818 | -821
11340 | 120 | 119.6 | 125.4 | -824 | -821
11350 | 120 | 119.6 | 125.3 | -821 | -821
11360 | 120 | 119.6 | 125.3 | -820 | -821
11370 | 120 | 119.6 | 125.2 | -818 | -821
11380 | 120 | 119.6 | 125.3 | -827 | -821
11390 | 120 | 119.6 | 125.4 | -824 | -821
11400 | 120 | 119.6 | 125.4 | -822 | -821
11410 | 120 | 119.6 | 125.4 | -820 | -821
11420 | 120 | 119.6 | 125.4 | -818 | -821
11430 | 120 | 119.6 | 125.5 | -817 | -821
11440 | 120 | 119.6 | 125.5 | -823 | -821
11450 | 120 | 119.6 | 125.5 | -821 | -821
11460 | 120 | 119.6 | 125.5 | -819 | -821
11470 | 120 | 119.6 | 125.5 | -818 | -821
11480 | 120 | 119.6 | 125.5 | -828 | -821
11490 | 120 | 119.7 | 125.5 | -825 | -821
11500 | 120 | 119.7 | 125.5 | -823 | -821
11510 | 120 | 119.7 | 125.6 | -821 | -821
11520 | 120 | 119.7 | 125.6 | -820 | -821
11530 | 120 | 119.7 | 125.6 | -818 | -821
11540 | 120 | 119.7 | 125.7 | -824 | -821
11550 | 120 | 119.8 | 125.7 | -822 | -821
11560 | 120 | 119.8 | 125.8 | -820 | -821
11570 | 120 | 119.8 | 125.8 | -819 | -821
11580 | 120 | 119.9 | 125.8 | -817 | -821
11590 | 120 | 119.9 | 125.8 | -826 | -821
11600 | 120 | 119.9 | 125.8 | -823 | -821
11610 | 120 | 119.9 | 125.9 | -822 | -821
11620 | 120 | 120 | 125.9 | -820 | -821
11630 | 120 | 120 | 125.9 | -818 | -821
11640 | 120 | 120 | 125.9 | -825 | -821
11650 | 120 | 120 | 125.9 | -822 | -821
11660 | 120 | 120 | 125.8 | -821 | -821
11670 | 120 | 120.1 | 125.9 | -819 | -821
11680 | 120 | 120.1 | 125.9 | -818 | -821
11690 | 120 | 120.2 | 125.8 | -823 | -821
11700 | 120 | 120.2 | 125.9 | -821 | -821
11710 | 120 | 120.2 | 125.9 | -820 | -821
11720 | 120 | 120.2 | 125.9 | -818 | -821
11730 | 120 | 120.2 | 125.9 | -828 | -821
11740 | 120 | 120.2 | 125.9 | -826 | -821
11750 | 120 | 120.2 | 126 | -823 | -821
11760 | 120 | 120.2 | 126 | -821 | -821
11770 | 120 | 120.3 | 126.1 | -820 | -821
11780 | 120 | 120.3 | 126.1 | -818 | -821
11790 | 120 | 120.3 | 126.1 | -824 | -821
11800 | 120 | 120.3 | 126.1 | -824 | -821
11810 | 120 | 120.3 | 126.1 | -821 | -821
11820 | 120 | 120.3 | 126.1 | -820 | -821
11830 | 120 | 120.3 | 126.1 | -818 | -821
11840 | 120 | 120.3 | 126 | -825 | -821
11850 | 120 | 120.2 | 126 | -823 | -821
11860 | 120 | 120.2 | 126 | -821 | -821
11870 | 120 | 120.2 | 126 | -819 | -821
11880 | 120 | 120.2 | 126 | -817 | -821
11890 | 120 | 120.3 | 125.9 | -823 | -821
11900 | 120 | 120.3 | 125.9 | -821 | -821
11910 | 120 | 120.3 | 125.9 | -819 | -821
11920 | 120 | 120.2 | 125.9 | -817 | -821
11930 | 120 | 120.3 | 125.9 | -824 | -821
11940 | 120 | 120.3 | 125.9 | -822 | -821
11950 | 120 | 120.3 | 126 | -820 | -821
11960 | 120 | 120.2 | 125.9 | -818 | -821
11970 | 120 | 120.2 | 125.9 | -825 | -821
11980 | 120 | 120.2 | 125.9 | -822 | -821
11990 | 120 | 120.2 | 125.9 | -821 | -821
12000 | 120 | 120.2 | 125.9 | -819 | -821
12010 | 120 | 120.2 | 125.9 | -817 | -821
12020 | 120 | 120.2 | 125.8 | -828 | -821
12030 | 120 | 120.2 | 125.8 | -825 | -821
12040 | 120 | 120.2 | 125.8 | -824 | -821
12050 | 120 | 120.2 | 125.8 | -822 | -821
12060 | 120 | 120.1 | 125.8 | -820 | -821
12070 | 120 | 120.1 | 125.8 | -819 | -821
12080 | 120 | 120.1 | 125.7 | -817 | -821
12090 | 120 | 120 | 125.7 | -823 | -821
12100 | 120 | 120 | 125.6 | -821 | -821
12110 | 120 | 120 | 125.6 | -820 | -821
12120 | 120 | 120 | 125.6 | -818 | -821
12130 | 120 | 120 | 125.6 | -828 | -821
12140 | 120 | 120 | 125.6 | -825 | -821
12150 | 120 | 119.9 | 125.6 | -823 | -821
12160 | 120 | 119.9 | 125.6 | -822 | -821
12170 | 120 | 119.9 | 125.6 | -820 | -821
12180 | 120 | 119.9 | 125.6 | -818 | -821
12190 | 120 | 119.9 | 125.6 | -828 | -821
12200 | 120 | 119.9 | 125.6 | -825 | -821
12210 | 120 | 119.9 | 125.7 | -823 | -821
12220 | 120 | 119.9 | 125.7 | -822 | -821
12230 | 120 | 119.9 | 125.7 | -820 | -821
12240 | 120 | 119.9 | 125.7 | -818 | -821
12250 | 120 | 119.9 | 125.6 | -826 | -821
12260 | 120 | 119.9 | 125.6 | -824 | -821
12270 | 120 | 119.9 | 125.7 | -822 | -821
12280 | 120 | 119.8 | 125.7 | -820 | -821
12290 | 120 | 119.9 | 125.7 | -818 | -821
12300 | 120 | 119.9 | 125.8 | -825 | -821
12310 | 120 | 119.9 | 125.8 | -823 | -821
12320 | 120 | 119.9 | 125.8 | -821 | -821
12330 | 120 | 119.9 | 125.7 | -819 | -821
12340 | 120 | 119.9 | 125.7 | -817 | -821
12350 | 120 | 119.9 | 125.8 | -823 | -821
12360 | 120 | 119.9 | 125.8 | -821 | -821
12370 | 120 | 119.9 | 125.8 | -820 | -821
12380 | 120 | 119.9 | 125.8 | -818 | -821
12390 | 120 | 119.9 | 125.8 | -825 | -821
12400 | 120 | 119.9 | 125.8 | -823 | -821
12410 | 120 | 119.9 | 125.8 | -821 | -821
12420